## Sheet1
PROBLEM SOLVING - 8D METHOD ¦ 8D-20260305-143612 ¦ Cold welding between circuit breaker and terminal
D1 | Establishing a team
| Names and functions of the team members involved (Whether they have the authority and knowledge to contribute to solving the problem) | [8 empty] | Their roles in the process (e.g. Production, Quality, Maintenance, Engineering)
[9 empty] | FALSE | Production (operator, line leader, or supervisor)
[9 empty] | FALSE | Maintenance (if equipment is involved)
[9 empty] | FALSE | Process or Manufacturing Engineering
[9 empty] | FALSE | Logistics / Supplier Quality (if relevant)
| IQC KS — team_leader / quality Taha KHIARI — project_manager / it | [7 empty] | TRUE | Team leader or project manager (if apply)
[9 empty] | FALSE | Quality
| Hayfa RAJHI — engineer / it Ahmed AYADI — engineer / costing Olivier GRIMAUD — director / purchasing | [7 empty] | TRUE | Other (if apply)
D2 | Problem Description
| PLASTIC HOLDER (CHOKE) produced at CHENNAI for VALEO presents cold welding between the circuit breaker and the terminal. This defect can cause a functional issue in the SEAT application, affecting proper electrical connection/performance. Issue linked to SHIPPING; classified as high (quality type: CS1). WHAT: PLASTIC HOLDER (CHOKE) has cold welding between the circuit breaker and the terminal. WHERE: Detected at VALEO plant. WHEN: Customer complaint: 2026-03-04 WHO: Mart C – VALEO customer inspector WHY: Functional risk in SEAT application affecting electrical connection/performance; classified CS1. HOW: Visual inspection. HOW MANY: 15 parts Standard: WI-478C Expected: Cold welding between circuit breaker and terminal: 0 allowed (visual acceptance criterion per WI-478C). Observed: Cold welding between circuit breaker and terminal observed during visual inspection at VALEO plant; 15 parts affected (Defect type: Function, CS1 risk for SEAT SEAT application). |  |  |  |  | III. Photo of defected part or schema of deviated measurement
| II.Factor | Is a Problem |  | Is Not a problem
|  | Other part numbers/ customers/sites affected/lot affected |  | Part numberscustomers//sites not affected/lot numbers not affected
| Product | V71 Front Wiper Motor, PN 12345‑V71 |  | Other wiper motors/assemblies (e.g., V72, rear wiper motors, different assemblies)
| Time | Customer complaint received 2026-03-04; defect detected/confirmed at VALEO 2026-03-12 |  | 2026-03-11 production (Lot CHS-20260311-02) confirmed not affected
| Lot | CHS-20260312-01 (15 parts affected) |  | CHS-20260311-02 (no failures observed)
| Pattern | 15/15 parts show cold welding between circuit breaker and terminal; intermittent “no run” even under direct power; ABA module swap did not resolve |  | Motors that run normally, or failures with different symptoms (noise, slow speed, overcurrent, etc.)
D3 | Containment Actions
| I. Defected part status | FALSE | Is it returned to AVOCarbon? | TRUE | Isolated — Avocarbon complaint-related plant (customer site) |  | FALSE | Identified to avoid mishandling. Describe:
II. Suspected parts status
| Location | Inventory |  | Actions |  | Leader |  |  |  | Results
Supplier site
In Transit
In Production floor
In Warehouse
| In customer site | 15 parts |  | Blocked in ERP | [5 empty] | 15 parts isolated/blocked
Others
| III. Alert Comunicated to | FALSE | Production Shift Leaders | FALSE | Warehouse |  | FALSE | Customer Contact
| Alert # (QRQC log or NCR #): not yet issued | TRUE | Quality Control | FALSE | Maintenance |  | FALSE | Production Planner
| IV. Restart Production |  | 2026-03-11 |  |  | cK87 |  |  |  | Green label 'OK'
Hayfa RAJHI (Engineer, IT)
Pull test, acceptance criterion ≥ 80 N
| V. Containment Responsible: | Chiraz BEN ABBES (Quality Assurance, Central Group Auditor)
D4 | Root Cause Analysis
I. Define potential root cause for 4M+ Environment -OCCURRENCE
| Material |  | Method |  | Machine
| Potential surface condition variation (oxide/contamination/plating) on circuit breaker/terminal affecting contact resistance and weld formation (not primary suspect). |  | Resistance welding process sensitive to alignment; mispositioned weld point leads to nugget outside intended overlap area and weak/abnormal joint. |  | Electrode tip wear/offset leading to electrode-to-part misalignment and off-center current path/nugget formation.
| Terminal/circuit breaker surface oxidation could increase localized heating and inconsistent nugget (to be checked if alignment alone doesn’t explain all failures). |  | Lack of robust in-process verification for nugget position/alignment (e.g., periodic destructive check) allows drift to escape. |  | Fixture/electrode alignment drift over time; electrode dressing/replacement interval may be insufficient.
| — |  | — |  | — |  |  |  | Resistance welding electrode misalignment (due to electrode tip wear/offset) causing off-center weld nugget between circuit breaker and terminal.
| Manpower |  | Environment
| Operator may not detect gradual electrode misalignment without clear visual standard/verification (secondary). |  | Not indicated as primary contributor for internal weld formation. |  | T1
| Maintenance/production adherence to alignment check frequency may be insufficient (to be confirmed). |  | Not applicable/low likelihood. |  | T2
| — |  | — |  | T3
II. 5 Whys (Ocurrence) for selected Root causes
| 1st Why? | Question: | Why did cold welding/poor joint occur between the circuit breaker and terminal?
|  | Answer: | Because the resistance weld nugget was formed off-center, not in the intended joint overlap area, resulting in an abnormal/weak weld interface.
| 2st Why? | Question: | Why was the weld nugget off-center?
|  | Answer: | Because the welding electrodes were misaligned relative to the circuit breaker/terminal joint location.
| 3st Why? | Question: | Why were the electrodes misaligned?
|  | Answer: | Because electrode tip wear/offset developed, shifting the effective contact point/current path.
| 4st Why? | Question: | Why did electrode tip wear/offset progress to an out-of-position condition?
|  | Answer: | Because the electrode condition was not controlled tightly enough to prevent drift beyond the nugget position requirement.
| 5st Why? | Question: | Why was the control not sufficient to prevent drift/escape?
|  | Answer: | Because the current verification/maintenance system did not ensure detection/correction of electrode offset before producing parts with nugget position outside specification.
| Electrode tip wear/offset caused resistance welding electrode misalignment, producing off-center weld nuggets outside the specified position tolerance, leading to an abnormal/weak internal weld between circuit breaker and terminal. |  |  | Destructive peel/pull + nugget position check: 5/5 samples showed off-center nuggets versus the weld nugget position requirement (within ±0.02 mm).
IV. Define potential root cause for 4M+ Environment-NON DETECTION
| Material |  | Method |  | Machine
| Traceability exists but is not linked to component batch/performance data (no linkage between spring batch and final performance indicators). |  | Control plan did not include a capable test to detect cold welding (only continuity check; no contact resistance / switching-under-load verification). |  | No dedicated functional bench available on the production line to measure contact resistance / dynamic switching performance (continuity-only setup).
| No linkage between component batch (e.g., spring batch) and final functional performance, limiting targeted containment when risk increases. |  | No endurance / functional simulation during internal validation to reveal cold-weld risk under load; continuity criterion (<25 Ω) not sensitive to micro-welds. |  | Preload gauge checks static value only (not representative of dynamic functional behavior); continuity tester not designed for mΩ contact resistance measurement.
| N/A |  | Sampling frequency too low (start-of-shift only) for functional verification; reaction plan not robust after interventions. |  | Calibration interval too long (quarterly instead of monthly) for the checking means/jigs impacting functional characteristics. |  |  |  | Outgoing inspection relied on a continuity test (<25 Ω) and visual/dimensional checks, which are not capable of detecting cold welding (micro-weld) between circuit breaker and terminal; no contact-resistance or switching-under-load test was specified in the control plan.
| Manpower |  | Environment
| Inspectors trained on visual and dimensional checks only; no awareness/training that cold welding can pass simple continuity. |  | Inspection area compliant; environment not a contributing factor. |  | T1
| No awareness that process variation/maintenance can change functional risk; escalation to update controls not triggered. |  | Not contributing. |  | T2
| Maintenance team not required to inform Quality after jig intervention, so control plan/FMEA not reassessed. |  | Not contributing. |  | T3
V. 5 Whys (Non Detection) for selected Root causes
| 1st Why? | Question: | Why was cold welding between the circuit breaker and terminal not detected internally?
|  | Answer: | Because the final inspection used a continuity test (<25 Ω) and visual/dimensional checks, which can still pass even when micro-welding is present.
| 2st Why? | Question: | Why did the continuity/visual checks allow cold-weld parts to pass?
|  | Answer: | Because continuity threshold is not sensitive to increased contact resistance or welded-contact behavior; no contact resistance (mΩ) or switching-under-load verification was performed.
| 3st Why? | Question: | Why was contact resistance / switching-under-load verification not performed at the last gate?
|  | Answer: | Because the control plan did not require a capable functional test for cold-weld detection (only continuity was specified).
| 4st Why? | Question: | Why did the control plan not require a capable cold-weld detection test?
|  | Answer: | Because the characteristic related to cold-weld risk (contact resistance / switching behavior under load) was not classified/treated as a critical characteristic requiring such verification.
| 5st Why? | Question: | Why was the risk not reassessed to classify the characteristic and update controls?
|  | Answer: | Because no PFMEA/control plan update was performed after assembly jig maintenance/intervention, and maintenance was not required to inform Quality to trigger reassessment.
| The outgoing control system was not capable to detect cold welding: EOL relied on a continuity test with a loose criterion (<25 Ω) and visual/dimensional checks, with no contact-resistance (mΩ) or switching-under-load test defined in the control plan; additionally, lack of mandatory maintenance-to-Quality notification prevented PFMEA/control plan updates after jig interventions. |  |  | Perform a detection capability study using confirmed cold-weld NOK samples: demonstrate they pass the current EOL continuity test (<25 Ω), then demonstrate they are detected by an enhanced method (contact resistance measurement in mΩ and/or switching-under-load/dynamic functional test).
D5 | CORRECTIVE ACTION | [6 empty] | D6. I. Implementation & Effectiveness Check
| I.Corrective Action for Occurrence |  |  |  | Responsible | Due Date |  | Imp Date |  | Evidence
| Implement electrode tip management + alignment control (define max tip wear/number of welds, mandatory tip dressing/replacement, and a go/no-go check for electrode alignment/offset at start of shift and after changeover). |  |  |  | Mohamed Firas BELLOTEF — Engineer, Costing | 2026-03-17 |  | 2026-03-14 |  | work (1).PNG
| Add in-process weld nugget position verification + reaction plan (periodic destructive check or validated alternative; stop, replace tips, re-align, and re-qualify if nugget position is out of tolerance). |  |  |  | Mohamed Firas BELLOTEF — Engineer, Costing | 2026-03-17 |  | 2026-03-14 |  | download (2) (1).jpg
| II.Corrective Action for Detection |  |  |  | Responsible | Due Date |  | Imp Date |  | Evidence
| Add mΩ contact-resistance measurement at EOL with defined limits and reaction plan (update Control Plan accordingly) |  |  |  | Dohyung KIM | 2026-03-17 |  | 2026-03-14 |  | work (1).PNG
D6 | II. Implementation & Effectiveness Check |  |  |  | III. Implementation & Effectiveness Check |  |  |  |  | Shift 1 | Shift 1 | Shift 1
| Monitoring intervale of time | 1 week |  |  | Have parameters been corrected in safety/ working instructions? |  |  |  |  | TRUE | FALSE | FALSE
| Number of pieces produced | 16 |  |  | Do working instructions match with Control Plan and PFMEA? |  |  |  |  | TRUE | FALSE | FALSE
| Rejection rate | 5 |  |  | Are the instruction clear? |  |  |  |  | TRUE | FALSE | FALSE
[5 empty] | Are crtitical points clearly described? |  |  |  |  | TRUE | FALSE | FALSE
[5 empty] | Does actual process match with the operating instructions |  |  |  |  | TRUE | FALSE | FALSE
[5 empty] | Does actual process match with the expected corrective actions? |  |  |  |  | TRUE | FALSE | FALSE
[5 empty] | Are operators aware of the incident? |  |  |  |  | TRUE | FALSE | FALSE
[5 empty] | Are operators training about all process modification? |  |  |  |  | TRUE | FALSE | FALSE
[5 empty] | Has the solution properly validated in the floorshop? |  |  |  |  | TRUE | FALSE | FALSE
[5 empty] | Is there a clear visual aid published in visible spot? |  |  |  |  | TRUE | FALSE | FALSE
[5 empty] | Is the equipment modified vs the corrective actions? |  |  |  |  | TRUE | FALSE | FALSE
[5 empty] | Is the maintenance record modified? |  |  |  |  | TRUE | FALSE | FALSE
[5 empty] | Is the set up instruction modified? Match with CP? |  |  |  |  | TRUE | FALSE | FALSE
📎 work (1).PNG
D7 | PREVENTION & REPLICATION TEMPLATE | [8 empty] | 📎 download (2) (1).jpg
I.RISK OF RECURRENCE ELSEWHERE
| Area / Line / Product | Similar Risk Present? |  | Action Taken
| CHENNAI – all CHOKE assembly lines | TRUE |  | Reviewed process map; confirmed no resistance-weld operation elsewhere, therefore electrode wear/misalignment cold-weld risk not applicable outside the affected station.
FALSE
FALSE
II. LESSON LEARNING DISSEMINATION
| Audience / Team |  | Method (Meeting, LLC, Email) |  | Date | Owner |  |  | Evidence
| Chennai Production Team |  | Email with 8D attached |  | 2026-03-20 | Mohamed Firas BELLOTEF |  |  | Distribution list: CHENNAI_PRODUCTION_TEAM
III. Replication Validation
| Line / Site | Action Replicated |  |  | Confirmation Method | Confirmed By
| CHENNAI – CHOKE assembly Line A | Implement electrode tip management + alignment control (define max tip wear/number of welds, mandatory tip dressing/replacement, and a go/no-go check for electrode alignment/offset at start of shift and after changeover); Add in-process weld nugget position verification + reaction plan (periodic destructive check or validated alternative; stop, replace tips, re-align, and re-qualify if nugget position is out of tolerance). |  |  | Start-of-shift electrode alignment go/no-go record + tip life log implemented; first-off destructive nugget position check results; layered process audit; weld parameter/nugget position capability check. | Chiraz BEN ABBES (Quality Assurance, Central Group Auditor)
| CHENNAI – CHOKE assembly Line B | Implement electrode tip management + alignment control (define max tip wear/number of welds, mandatory tip dressing/replacement, and a go/no-go check for electrode alignment/offset at start of shift and after changeover); Add in-process weld nugget position verification + reaction plan (periodic destructive check or validated alternative; stop, replace tips, re-align, and re-qualify if nugget position is out of tolerance). |  |  | Start-of-shift electrode alignment go/no-go record + tip life log implemented; first-off destructive nugget position check results; layered process audit; weld parameter/nugget position capability check. | Chiraz BEN ABBES (Quality Assurance, Central Group Auditor)
IV. Knowledge Base Update
| Document Type | Topic/Reference |  |  | Owner | Location / Link
| Control Plan | Update X4opd to include electrode tip management + alignment go/no-go checks, in-process weld nugget position verification with reaction plan, and EOL mΩ contact-resistance measurement limits/reaction plan for circuit breaker–terminal resistance welding. |  |  | Chiraz BEN ABBES | X4opd
| PFMEA | Update X4opd to reflect electrode tip wear/offset causing electrode misalignment and off-center weld nuggets (outside ±0.02 mm), leading to abnormal/weak internal weld/cold welding; add prevention/detection controls (tip management, alignment checks, nugget position verification, EOL mΩ). |  |  | Chiraz BEN ABBES | X4opd
V. Long-Term Monitoring
| Checkpoint Type |  | Frequency |  | Owner | Start Date |  |  |  |  | Notes
| Weekly audit of electrode tip wear/alignment records |  | Weekly |  | Chiraz BEN ABBES | 2026-03-20 |  |  |  |  | Audit includes verification that start-of-shift and post-changeover alignment go/no-go checks are recorded and within limits; verify tip dressing/replacement per defined max wear/number of welds; ensure reaction plan executed for any out-of-tolerance condition.
VI. LL conclusion
Cold welding between the circuit breaker and terminal occurred because resistance-welding electrode tip wear/offset led to electrode misalignment and off-center weld nuggets outside the specified position tolerance, creating an abnormal/weak internal weld. The issue escaped because the outgoing EOL control relied on a loose continuity criterion and did not include a capable detection method such as mΩ contact-resistance measurement or switching-under-load testing, and maintenance interventions were not systematically communicated to Quality to trigger PFMEA/control plan updates. We are preventing recurrence by implementing robust electrode tip life/alignment management and adding in-process weld nugget position verification with a stop-and-fix reaction plan. The key lesson is that welding process drift must be controlled at the source (tooling condition + alignment) and detection must be matched to the failure mode—not just basic continuity—while ensuring maintenance changes are formally linked to Quality documentation updates.
D8 | Closure & Capitalization
FINAL 8D CLOSURE STATEMENT (Is the customer sattisfied? Has the problem no -recurred? Has the team learned and improved? Are all actions documented, visible and stabilized?
Customer has been notified of the investigation results and corrective actions for cold welding between circuit breaker and terminal, and customer satisfaction has been confirmed. Since implementation of the corrective actions (electrode tip management and alignment control, in-process weld nugget position verification with reaction plan, and EOL mΩ contact-resistance measurement with limits and reaction plan), no recurrence has been observed. The actions have been institutionalized by updating the relevant production systems (Control Plan/work instructions and associated checks) and ensuring the reaction plans are in place. The involved production and quality team members have been trained on the new controls and verification steps to sustain the improvements. Closed by: Hayfa RAJHI — Engineer, IT ¦ Date: 2026-03-20 ¦ Approved by: Esperanza DEAQUINO — Manager, Projects