## Sheet1
PROBLEM SOLVING - 8D METHOD ¦ 8D-20260310-124734 ¦ Brake Pad Delamination Issue
D1 | Establishing a team
| Names and functions of the team members involved (Whether they have the authority and knowledge to contribute to solving the problem) | [8 empty] | Their roles in the process (e.g. Production, Quality, Maintenance, Engineering)
[9 empty] | FALSE | Production (operator, line leader, or supervisor)
[9 empty] | FALSE | Maintenance (if equipment is involved)
[9 empty] | FALSE | Process or Manufacturing Engineering
[9 empty] | FALSE | Logistics / Supplier Quality (if relevant)
[9 empty] | FALSE | Team leader or project manager (if apply)
| Nour SELLAMI — auditor / quality | [7 empty] | TRUE | Quality
| Imed YOUSFI — engineer / design | [7 empty] | TRUE | Other (if apply)
D2 | Problem Description
| BRUSH CARD (ASSEMBLY) produced at FRANKFURT for BOSCH POWERTOOL presents separation between friction material and backing plate after high temperature cycles. This defect can lead to functional degradation in the STARTER application, affecting braking performance. Issue linked to SOLDERING; classified as critical (quality type: CS2). WHAT: Brush card friction material shows delamination (partial separation) from the backing plate after thermal cycling. WHERE: Detected at Bosch plant (test lab). WHEN: Customer complaint: 2026-03-09 WHO: Bosch test lab engineer WHY: Delamination creates a functional degradation risk in the STARTER application and is classified as critical (CS2). HOW: Detected during a functional test after thermal cycling. HOW MANY: 7 pcs out of 20 tested Standard: 7dx-Avoc Germany Expected: After thermal cycling, delamination between friction material and backing plate shall be ≤ 0.1% (max allowed). Observed: Customer reported separation (delamination) between friction material and backing plate after high temperature cycles; measured delamination 0.2% vs 0.1% limit (defect label: Function, CS2). Detected during functional test after thermal cycling at Bosch test lab on 2026-03-09; 7 pcs out of 20 tested. |  |  |  |  | III. Photo of defected part or schema of deviated measurement
| II.Factor | Is a Problem |  | Is Not a problem
|  | Other part numbers/ customers/sites affected/lot affected |  | Part numberscustomers//sites not affected/lot numbers not affected
| Product | BP-45872 Rev B per DWG-45872-B; friction material supplier code FM-214; backing plate supplier code BP-089 |  | BP-45872 Rev A; same thermal-cycle functional testing; no delamination observed
| Time | Observed around 2026-03-09 during Bosch thermal-cycle functional testing |  | Prior tests / earlier validation runs before 2026-03-09 showed no delamination
| Lot | Unknown (test samples were mixed / not segregated by lot; traceability lost) |  | Not defined due to missing lot traceability
| Pattern | 7/20 parts failed (delamination) after thermal cycling |  | 0/20 parts failed (no delamination) under the same thermal-cycle test baseline
D3 | Containment Actions |  |  |  |  | 📎 work (1).PNG
| I. Defected part status | FALSE | Is it returned to AVOCarbon? | TRUE | Isolated — Bosch test lab | 📎 download (2).jpg | FALSE | Identified to avoid mishandling. Describe:
II. Suspected parts status
| Location | Inventory |  | Actions |  | Leader |  |  |  | Results
Supplier site
In Transit
| In Production floor | 14 pcs checked |  | Blocked and sorted inventory in FRANKFURT production floor |  | Franck LAGADEC |  |  |  | 4 NOK found
In Warehouse
In customer site
Others
| III. Alert Comunicated to | FALSE | Production Shift Leaders | FALSE | Warehouse |  | FALSE | Customer Contact
| Alert # (QRQC log or NCR #): 4XV8 | TRUE | Quality Control | FALSE | Maintenance |  | FALSE | Production Planner
| IV. Restart Production |  | 2026-03-03 |  |  | AH-20260311-A1 |  |  |  | Certified parts identified with green label marked “OK after 100% functional test” and dedicated pallet tag indicating certified lot number; SAP stock status updated to Released to ensure separation from blocked suspect stock.
Weijiang PENG – Quality Manager (Tianjin)
Containment implemented prior to restart: stock blocking and 100% functional verification of parts; no defective units identified during sorting.
| V. Containment Responsible: | Fengjiu LU – Production Supervisor (Tianjin)
D4 | Root Cause Analysis
I. Define potential root cause for 4M+ Environment -OCCURRENCE
| Material |  | Method |  | Machine
| Brush carbon potentially cracked/chipped causing intermittent loss of contact (hypothesis pending teardown). |  | Press-fit operation may apply excessive force during brush card assembly, inducing stress on brush carbon. |  | Brush card press-fit station/fixture may be set or operating at too high press force (to be verified via station records).
| Potential brush component brittleness/handling sensitivity not yet confirmed (to be checked during teardown and component review). |  | Lack of recorded electrical measurements (current/resistance) during field direct-power test limits immediate discrimination of failure mode. |  | Force-displacement monitoring exists; suspected wrong recipe/upper force limit setting (station set to 15 kN vs golden recipe 7 kN).
| If brush damage is confirmed, it is expected to manifest as open/unstable terminal resistance compared to OK motors (supporting evidence). |  | Planned validation: teardown + microscope inspection + correlation to press-fit parameters. |  | Evidence of wrong setting exists as recipe download/parameter history record ID 47 (not time/WO/serial linked); teardown planned 2026-03-18. |  |  |  | Brush card press-fit station force/recipe set too high (15 kN) versus golden recipe (7 kN), potentially inducing brush carbon cracking/chipping.
| Manpower |  | Environment
| No specific operator-related cause identified at this stage; to be checked via adherence to press-fit setup/verification routine. |  | No environmental factor identified at this stage. |  | T1
| Field technician did not record current/resistance during direct power test; additional diagnostic steps requested. |  | Room temperature measurement condition planned for resistance benchmarking (20–25°C). |  | T2
| No training/handling gap confirmed; will be revisited if station checks show no abnormality. |  | No humidity/contamination mechanism evidenced; not selected. |  | T3
II. 5 Whys (Ocurrence) for selected Root causes
| 1st Why? | Question: | Why did the motor intermittently not work / finally not run even with direct power applied?
|  | Answer: | Because the motor likely had an internal intermittent open contact at the brush/commutator interface, preventing current flow/torque generation (to be confirmed by teardown and electrical checks).
| 2st Why? | Question: | Why would the brush/commutator contact become intermittent/open?
|  | Answer: | Because the brush carbon may be cracked or chipped, reducing effective contact area and causing intermittent loss of electrical continuity.
| 3st Why? | Question: | Why would the brush carbon be cracked/chipped on this unit?
|  | Answer: | Because mechanical stress was introduced during brush card assembly, most likely during the press-fit operation.
| 4st Why? | Question: | Why would the press-fit operation introduce excessive mechanical stress?
|  | Answer: | Because the press-fit station recipe/force setting may be excessive (station set to 15 kN vs golden recipe 7 kN), loading the brush carbon beyond its mechanical strength.
| 5st Why? | Question: | Why could an excessive press-fit force recipe be present without being detected/prevented?
|  | Answer: | Because recipe/parameter change control and traceability are insufficient: recipe download/parameter history record ID 47 is not linked to date/time, station ID, work order, or serial number, preventing effective detection and containment of wrong settings.
| Press-fit station operated with an incorrect high-force recipe (15 kN) instead of the approved golden recipe (7 kN), likely inducing brush carbon cracking/chipping and intermittent open contact. |  |  | Pending confirmation via teardown/microscope inspection on 2026-03-18 to identify brush carbon crack/chip at press-fit contact area; additionally verify station recipe management records and implement traceable parameter history linked to station ID and product/WO/serial.
IV. Define potential root cause for 4M+ Environment-NON DETECTION
| Material |  | Method |  | Machine
| N/A (detection gap not driven by material control at EOL; defect can be present but not revealed by current EOL test). |  | EOL functional test is a short, free-running check that only verifies motor start/basic rotation; no load simulation and no extended run to provoke marginal behavior. |  | EOL test bench does not include load simulator/fixture; test system does not measure/monitor electrical signature (current window, speed/torque proxy).
| N/A |  | Acceptance criteria based on 'rotation detected' only; intermittent contact can still produce initial rotation and pass. |  | Test station records pass/fail only; no trace data (current/rotation pulses) stored for later analysis or trend detection.
| N/A |  | No defined re-test/robustness check (e.g., multiple start attempts) in the EOL sequence to screen intermittent no-start conditions. |  | Rotation detection sensor logic alone is insufficient to discriminate marginal brush contact vs healthy motor. |  |  |  | EOL/outgoing inspection has no thermal cycling / robustness screen / bond integrity verification, so delamination remains latent and is not detectable at ambient.
| Manpower |  | Environment
| Operator relies on automated pass/fail; no additional diagnostic step triggered because criteria are limited to rotation detection. |  | N/A / not evidenced (no specific environmental factor in detection area identified). |  | T1
| No ability for quality/production to review detailed test traces because none are captured; limits containment effectiveness when a field failure occurs. |  | N/A |  | T2
| No standard reaction plan at EOL for marginal behavior because marginality is not measured (no current/speed thresholds). |  | N/A |  | T3
V. 5 Whys (Non Detection) for selected Root causes
| 1st Why? | Question: | Why did the defective motor pass our outgoing inspection?
|  | Answer: | Because the EOL test only checks that the motor starts and shows basic rotation in a free-running condition.
| 2st Why? | Question: | Why does a rotation-only, free-running check miss this failure mode?
|  | Answer: | Intermittent brush contact issues can allow initial rotation during a short no-load test but fail later or under different contact position/conditions.
| 3st Why? | Question: | Why isn’t the failure mode provoked or detected during EOL?
|  | Answer: | The EOL method does not apply representative load, does not run long enough/with multiple start attempts, and does not monitor current/speed/torque proxy that would reveal abnormal contact.
| 4st Why? | Question: | Why are current/speed/torque proxy checks and load simulation not implemented?
|  | Answer: | The control plan/test specification defines only a basic functional rotation check (pass/fail) and the test bench is not equipped/configured for signature monitoring or load simulation.
| 5st Why? | Question: | Why can’t we retrospectively confirm marginal behavior from EOL data for the suspect unit?
|  | Answer: | Because the station stores pass/fail only (no traceability data like current/rotation pulses), and the suspect unit serial number is not yet available to retrieve its record.
| Outgoing detection is insufficient because the EOL functional test is performed at ambient conditions only and does not include thermal cycling or any bond-strength verification, so parts with weak friction-material-to-backing-plate adhesion can pass. |  |  | Run 10 thermal cycles from -40°C to +50°C on suspect/returned units (and/or known-good controls), then evaluate for delamination; demonstrate that units can pass current EOL at ambient but fail after cycling, proving the detection gap.
D5 | CORRECTIVE ACTION | [6 empty] | D6. I. Implementation & Effectiveness Check
| I.Corrective Action for Occurrence |  |  |  | Responsible | Due Date |  | Imp Date |  | Evidence
| Set and lock press-fit force control: define a validated force window for the brush card press-fit; implement hard limits in the press controller with alarm/stop; add shift-start/first-off force verification. |  |  |  | Dongpeng WEI (Production) | 2026-03-18 |  | 2026-03-18 |  | 3D (2).pdf
| Inspect and verify alignment of the press-fit fixture and press head; replace if needed; implement a preventive maintenance checklist to prevent press-fit force drift. |  |  |  | Dongpeng WEI (Production) | 2026-03-18 |  | 2026-03-18 |  | 3D (2).pdf
| II.Corrective Action for Detection |  |  |  | Responsible | Due Date |  | Imp Date |  | Evidence
| Implement 100% EOL thermal cycling (defined temperature profile) followed by post-cycle delamination/bond verification; update Control Plan and EOL work instruction accordingly. |  |  |  | Esperanza DEAQUINO | 2026-03-18 |  | 2026-03-18 |  | download (2).jpg
D6 | II. Implementation & Effectiveness Check |  |  |  | III. Implementation & Effectiveness Check |  |  |  |  | Shift 1 | Shift 1 | Shift 1
| Monitoring intervale of time | Every shift for the first 2 weeks; review press-fit force curves and EOL electrical signature/current trace data |  |  | Have parameters been corrected in safety/ working instructions? |  |  |  |  | TRUE | FALSE | FALSE
| Number of pieces produced | 0 |  |  | Do working instructions match with Control Plan and PFMEA? |  |  |  |  | TRUE | FALSE | FALSE
| Rejection rate |  |  |  | Are the instruction clear? |  |  |  |  | TRUE | FALSE | FALSE
[5 empty] | Are crtitical points clearly described? |  |  |  |  | TRUE | FALSE | FALSE
[5 empty] | Does actual process match with the operating instructions |  |  |  |  | TRUE | FALSE | FALSE
[5 empty] | Does actual process match with the expected corrective actions? |  |  |  |  | TRUE | FALSE | FALSE
[5 empty] | Are operators aware of the incident? |  |  |  |  | TRUE | FALSE | FALSE
[5 empty] | Are operators training about all process modification? |  |  |  |  | TRUE | FALSE | FALSE
[5 empty] | Has the solution properly validated in the floorshop? |  |  |  |  | TRUE | FALSE | FALSE
[5 empty] | Is there a clear visual aid published in visible spot? |  |  |  |  | TRUE | FALSE | FALSE
[5 empty] | Is the equipment modified vs the corrective actions? |  |  |  |  | TRUE | FALSE | FALSE
[5 empty] | Is the maintenance record modified? |  |  |  |  | TRUE | FALSE | FALSE
[5 empty] | Is the set up instruction modified? Match with CP? |  |  |  |  | TRUE | FALSE | FALSE
📎 3D (2).pdf
D7 | PREVENTION & REPLICATION TEMPLATE | [8 empty] | 📎 download (2).jpg
I.RISK OF RECURRENCE ELSEWHERE
| Area / Line / Product | Similar Risk Present? |  | Action Taken
| ANHUI plant — all motor variants/assembly lines using the same brush card press-fit station/press head/fixture design (priority: front wiper motor assembly line) | TRUE |  | Cross-line equipment audit performed verifying press-fit force settings, fixture alignment, and force-curve monitoring records on all motor assembly lines using the same brush card press-fit station; deviations corrected to match the validated force window. Confirmed by Olivier SPICKER (Group management, CEO).
| Other sites using the same tooling concept for brush card press-fit | TRUE |  | Reviewed/confirmed that the same brush card press-fit tooling concept is not used at other sites; therefore no replication actions required.
FALSE
II. LESSON LEARNING DISSEMINATION
| Audience / Team |  | Method (Meeting, LLC, Email) |  | Date | Owner |  |  | Evidence
| FRANKFURT Assembly Production |  | Email |  | 2026-03-20 | Hayfa RAJHI |  |  | Lessons learned email sent on 2026-03-20 to FRANKFURT Assembly Production (email record to be attached).
III. Replication Validation
| Line / Site | Action Replicated |  |  | Confirmation Method | Confirmed By
| ANHUI plant — front wiper motor assembly line (and other motor assembly lines using same press-fit design) | Cross-line equipment audit and correction to validated press-fit force window; verification of fixture alignment and force-curve monitoring records |  |  | Audit checklist + review of press controller settings and force-curve monitoring records; documented deviations and corrections | Olivier SPICKER
IV. Knowledge Base Update
| Document Type | Topic/Reference |  |  | Owner | Location / Link
| PFMEA | Brush card press-fit station — excessive press-fit force causing brush carbon crack/chipping → intermittent/no brush contact → motor no-run; add prevention controls (validated force window + locked limits + fixture alignment/PM + 100% force curve monitoring) and detection control (EOL current/electrical signature monitoring with traceability) |  |  | Bingren YUAN | QMS document system — Doc ID 148d (PFMEA-ASM-ANHUI-V71-001, Rev. B)
V. Long-Term Monitoring
| Checkpoint Type |  | Frequency |  | Owner | Start Date |  |  |  |  | Notes
| Daily QRQC meeting — ANHUI Assembly Production (wiper motor line) |  | Daily |  | Dongpeng WEI | 2026-03-21 |  |  |  |  | Evidence: attachment.png
VI. LL conclusion
An intermittent no-run condition on the V71 front wiper motor was traced to brush carbon crack/chipping caused by excessive press-fit force during brush card press-fit, which can create marginal electrical contact that may still pass a short free-running EOL rotation check. We will prevent recurrence by validating and locking a robust press-fit force window, restoring/maintaining press/fixture alignment, and implementing 100% force-displacement monitoring with automatic recording and stop/alarm. The key lesson is that press-fit processes must be controlled with hard limits and traceable data, and EOL testing must be designed to detect intermittent contact failures (e.g., multiple start attempts and current-window monitoring and/or load simulation), not only “rotation = OK”.
D8 | Closure & Capitalization
FINAL 8D CLOSURE STATEMENT (Is the customer sattisfied? Has the problem no -recurred? Has the team learned and improved? Are all actions documented, visible and stabilized?
Customer was formally notified of the investigation results and accepted the 8D on 2026-03-25. Root cause was confirmed as excessive press-fit force at the brush card press-fit station (15 kN vs. 7 kN golden recipe), causing brush carbon crack/chipping and intermittent/no contact leading to motor no-run under direct power. Corrective actions were implemented and institutionalized: validated force window locked with hard limits/alarms, fixture alignment verification with PM controls, and 100% force monitoring/recording; PFMEA and Control Plan were updated accordingly. Effectiveness was verified through production monitoring from 2026-03-20 to 2026-03-31 with 0 defects and 0 customer returns. Relevant assembly line personnel (operators, supervisors, maintenance, and quality inspectors) were trained on 2026-03-24, and the updated controls are deployed in the quality systems. Closed by: Hayfa RAJHI — Engineer, IT ¦ Date: 2026-04-01 ¦ Approved by: Esperanza DEAQUINO — Manager, Projects