## Sheet1
PROBLEM SOLVING - 8D METHOD ¦ 8D-20260430-102925 ¦ Broken brush in High Speed position
D1 | Establishing a team
| Names and functions of the team members involved (Whether they have the authority and knowledge to contribute to solving the problem) | [8 empty] | Their roles in the process (e.g. Production, Quality, Maintenance, Engineering)
| Bilel BOUZIDI — project_manager / production | [7 empty] | TRUE | Production (operator, line leader, or supervisor)
[9 empty] | FALSE | Maintenance (if equipment is involved)
[9 empty] | FALSE | Process or Manufacturing Engineering
[9 empty] | FALSE | Logistics / Supplier Quality (if relevant)
| Lassaad CHARAABI — administrator (quality manager) / quality | [7 empty] | TRUE | Team leader or project manager (if apply)
| Ghassen HAJJEM — engineer / quality | [7 empty] | TRUE | Quality
[9 empty] | FALSE | Other (if apply)
D2 | Problem Description
| BRUSH CARD (ASSEMBLY) produced at SCEET for VALEO (customer plant: Renault) presents a broken HS brush, cracked in different areas with a missing portion on the retainer side. This defect can lead to loss of function in the FRONT WIPER application. Issue linked to TESTING; classified as medium (quality type: WR). First occurrence (repetition: 1). WHAT: HS brush is broken (cracked in different areas) with a missing portion on the retainer side. WHERE: Detected at VALEO warranty laboratory (Renault). WHEN: Customer complaint: 2026-04-17 WHO: VALEO warranty laboratory WHY: This defect can lead to loss of function in the FRONT WIPER application. HOW: Visual inspection after brush card disassembly. HOW MANY: 1 pc Standard: DRW_A60101907_001 Rev.02 (VWS Brush incl. Shunt, 21/09/2017) Expected: All 3 brushes are intact and properly fixed, with no cracks or deformation. Dimensions: Length 8 ± 0.1; Width 2.87 ± 0.025; Height 7.265 ± 0.025. Observed: HS brush is broken (cracked in different areas) with a missing portion of the brush on the retainer side (defect label: Function). |  |  |  |  | III. Photo of defected part or schema of deviated measurement
| II.Factor | Is a Problem |  | Is Not a problem
|  | Other part numbers/ customers/sites affected/lot affected |  | Part numberscustomers//sites not affected/lot numbers not affected
| Product | P/N W000095903 produced on line Gen2C |  | Lines Gen2Rev, MNG2, VM4 (not affected)
| Time | Bad part production date: 30/01/2025; customer complaint date: 2026-04-17 |  | After 30/01/2025 (no occurrences confirmed)
| Lot | Serial number at force test: A7964921 |  | Serial number A7964931
| Pattern | Occurrence at force test: 1 NOK / 4300 tested (0.01%) |  | All other parts in the checked population besides the 1 NOK (4299/4300 OK)
D3 | Containment Actions |  |  |  |  | 📎 DRW_A60101907_001_Rev_02_Desc_VWS_Brush_incl._Shunt_21092017.pdf
| I. Defected part status | TRUE | Is it returned to AVOCarbon? | TRUE | Isolated — Specific jail of the claimed parts | 📎 Report 26-009 Return broken brush Valeo - Renault FFK .pdf | TRUE | Identified: Identified by NCR number
II. Suspected parts status
| Location | Inventory |  | Actions |  | Leader |  |  |  | Results
Supplier site
In Transit
| In Production floor | 300000 brushes + 100000 brush cards (3 brushes per card) |  | Visual sorting of brush conformity before assembly operation and at CSL1 |  | Brika Ben Belgacem (SQA) & Abir Channoufi (Process Quality Technician) |  |  |  | 0 NOK found
In Warehouse
In customer site
Others
| III. Alert Comunicated to | FALSE | Production Shift Leaders | FALSE | Warehouse |  | FALSE | Customer Contact
| Alert # (QRQC log or NCR #): none | TRUE | Quality Control | FALSE | Maintenance |  | FALSE | Production Planner
| IV. Restart Production |  | 2026-04-17 |  |  | 202617041 |  |  |  | Certified parts identified by batch/lot number; lot 202617041 released as 100% visually certified
Bilel BOUZIDI – Production Manager (SCEET)
100% visual inspection of brushes to confirm not broken/cracked
| V. Containment Responsible: | Abir CHANNOUFI – Process Quality Technician (SCEET)
D4 | Root Cause Analysis
I. Define potential root cause for 4M+ Environment -OCCURRENCE
| Material |  | Method |  | Machine
Brush insertion into brushbox/retainer can be performed with missing/zero gap between spreader and brush, creating interference and wrong insertion angle leading to brush crack/chip.
Force-test / assembly method design did not identify/specify the required spreader–brush gap to avoid interference.
|  |  | Risk not evaluated due to lack of cross-functional review and unclear ownership, so the gap requirement was not defined/controlled. | [5 empty] | Method: Brush insertion into brushbox/retainer with missing/zero spreader–brush gap causes interference/wrong angle and cracks the HS brush.
| Manpower |  | Environment
T1
T2
T3
II. 5 Whys (Ocurrence) for selected Root causes
| 1st Why? | Question: | Why does brush insertion into the brushbox cause the brush to crack/chip?
|  | Answer: | Wrong insertion angle due to wrong spreader position caused by missing gap between spreader and brush, creating interference.
| 2st Why? | Question: | Why is the gap between the spreader and the brush missing during assembly?
|  | Answer: | During the design of the force test, the required gap was not well identified/defined.
| 3st Why? | Question: | Why was the gap not identified/defined in the force-test design?
|  | Answer: | Missing requirement because the risk was not evaluated.
| 4st Why? | Question: | Why was the risk not evaluated?
|  | Answer: | No cross-functional review.
| 5st Why? | Question: | Why was there no cross-functional review?
|  | Answer: | Unclear ownership.
| The spreader–brush gap requirement was not specified/controlled in the force-test/assembly method because risk evaluation was not performed due to unclear ownership and lack of cross-functional review, allowing a zero-gap interference condition that cracks the brush during insertion. |  |  | Trial reproduction: crack occurs when spreader–brush gap = 0 (interference condition).
IV. Define potential root cause for 4M+ Environment-NON DETECTION
| Material |  | Method |  | Machine
| N/A (defect is visible; not a material-related detection limitation) |  | Final visual control instruction not well detailed; only states to check if brush is broken/cracked; no explicit criteria for missing portion/chipping on retainer side |  | Defined lighting at EOL (no additional aids); not the limiting factor identified
| No defect catalogue / golden sample set explicitly covering missing portion on retainer side (detection reference not robust) |  | No clear accept/reject limit (e.g., size/area) for chips/missing portion; checkpoint exists but is not objectively defined |  | No inspection traceability system to confirm the specific part/lot was checked
| N/A |  | Audit frequency (semiannual requalification) may be insufficient to ensure day-to-day detection effectiveness |  | N/A |  |  |  | End-of-line final visual control did not detect a visible missing portion/crack on the HS brush, allowing an NOK part to escape to customer.
| Manpower |  | Environment
| 100% operator visual inspection; effectiveness depends on subjective judgement due to unclear criteria |  | N/A (lighting is defined/standard) |  | T1
| Operator can pass borderline/atypical damage due to lack of detailed visual standard |  | N/A |  | T2
| N/A |  | N/A |  | T3
V. 5 Whys (Non Detection) for selected Root causes
| 1st Why? | Question: | Why did the broken/chipped HS brush pass end-of-line inspection?
|  | Answer: | Because the operator did not detect/reject the visible missing portion/crack during final visual control.
| 2st Why? | Question: | Why was the visible defect not detected even though the checkpoint exists?
|  | Answer: | Because the control instruction is not well detailed and relies on subjective judgement (only says 'check broken/cracked').
| 3st Why? | Question: | Why is the instruction subjective and not detailed for this defect mode (missing portion on retainer side)?
|  | Answer: | Because there are no explicit accept/reject criteria and no defect catalogue/golden samples defining 'missing portion/chipping' as NOK with clear limits.
| 4st Why? | Question: | Why wasn’t this weakness in the visual standard caught and corrected earlier?
|  | Answer: | Because there is no inspection traceability to confirm execution per part/lot, and effectiveness is not continuously verified.
| 5st Why? | Question: | Why is effectiveness not continuously verified?
|  | Answer: | Because verification is mainly via semiannual requalification, which may not ensure ongoing detection robustness for new/atypical visible defects.
| Final EOL visual inspection is not robust: the control instruction is insufficiently detailed (only 'broken/cracked'), with no clear accept/reject criteria or defect catalogue for missing portion/chipping on the HS brush retainer side, and no inspection traceability—so a visible defect can be passed as OK. |  |  | Yellow rabbit test: inject a known NOK part (HS brush with missing portion/crack) into serial production and verify it is detected and rejected at end-of-line under defined lighting.
D5 | CORRECTIVE ACTION | [6 empty] | D6. I. Implementation & Effectiveness Check
| I.Corrective Action for Occurrence |  |  |  | Responsible | Due Date |  | Imp Date |  | Evidence
| Update assembly/force-test WI and control plan to explicitly define and control a minimum spreader–brush gap, including a mandatory check/record at setup and during production. |  |  |  | David DEZ (Industrialization Manager, Industrialization) | 2026-05-12 |  | 2026-02-18 |  | Electrical Test/Force Test guideline
| Implement a poka-yoke/go-no-go gauge or fixture stop to prevent brush insertion when the spreader–brush gap is below specification (zero-gap interference condition). |  |  |  | David DEZ (Industrialization Manager, Industrialization) | 2026-05-12 |  | 2026-02-18 |  | Maintenance Niveau 2 of Electrical Test and Force Test
| II.Corrective Action for Detection |  |  |  | Responsible | Due Date |  | Imp Date |  | Evidence
| Update EOL visual control instruction to include clear photos/defect catalogue and explicit accept/reject criteria for HS brush defects (broken, cracks, and missing portion/chipping on retainer side); align Control Plan accordingly. |  |  |  | Abir CHANNOUFI | 2026-05-08 |  | 2026-05-08 |  | IC700 control instructions
D6 | II. Implementation & Effectiveness Check |  |  |  | III. Implementation & Effectiveness Check |  |  |  |  | Shift 1 | Shift 1 | Shift 1
| Monitoring intervale of time | 2 weeks (3 shifts) |  |  | Have parameters been corrected in safety/ working instructions? |  |  |  |  | TRUE | TRUE | TRUE
| Number of pieces produced | 20800 |  |  | Do working instructions match with Control Plan and PFMEA? |  |  |  |  | TRUE | TRUE | TRUE
| Rejection rate | 0 |  |  | Are the instruction clear? |  |  |  |  | TRUE | TRUE | TRUE
[5 empty] | Are crtitical points clearly described? |  |  |  |  | TRUE | TRUE | TRUE
[5 empty] | Does actual process match with the operating instructions |  |  |  |  | TRUE | TRUE | TRUE
[5 empty] | Does actual process match with the expected corrective actions? |  |  |  |  | TRUE | TRUE | TRUE
[5 empty] | Are operators aware of the incident? |  |  |  |  | TRUE | TRUE | TRUE
[5 empty] | Are operators training about all process modification? |  |  |  |  | TRUE | TRUE | TRUE
[5 empty] | Has the solution properly validated in the floorshop? |  |  |  |  | TRUE | TRUE | TRUE
[5 empty] | Is there a clear visual aid published in visible spot? |  |  |  |  | TRUE | TRUE | TRUE
[5 empty] | Is the equipment modified vs the corrective actions? |  |  |  |  | TRUE | TRUE | TRUE
[5 empty] | Is the maintenance record modified? |  |  |  |  | TRUE | TRUE | TRUE
[5 empty] | Is the set up instruction modified? Match with CP? |  |  |  |  | TRUE | TRUE | TRUE
D7 | PREVENTION & REPLICATION TEMPLATE
I.RISK OF RECURRENCE ELSEWHERE
| Area / Line / Product | Similar Risk Present? |  | Action Taken
| Electrical & Force test station (Gen2R, MNG2, VM4) | TRUE |  | Transversalised the same actions: update WI/control plan to define/control minimum spreader–brush gap with mandatory check/record, and implement poka-yoke/go-no-go to prevent insertion when gap is below spec; verified in Maintenance niveau 2 via gap check in Electrical & Force tests.
FALSE
FALSE
II. LESSON LEARNING DISSEMINATION
| Audience / Team |  | Method (Meeting, LLC, Email) |  | Date | Owner |  |  | Evidence
| Assembly Production team, Line leaders, and Industrialization/Methods (SCEET) |  | Yearly meeting 'Yearly Spreaders Check' + floor posting at the line |  | 2025-02-18 | Ghassen HAJJEM (Quality Engineer, SCEET) |  |  | Meeting minutes
III. Replication Validation
| Line / Site | Action Replicated |  |  | Confirmation Method | Confirmed By
| Gen2R / MNG2 / VM4 — SCEET | Same occurrence corrective actions replicated (minimum spreader–brush gap requirement in WI/control plan + poka-yoke/go-no-go to prevent zero-gap interference). |  |  | Maintenance niveau 2: verification of the gap between spreaders and brushes in the Electrical & Force tests. | Kamel MASSOUDI — Maintenance Manager, SCEET
IV. Knowledge Base Update
| Document Type | Topic/Reference |  |  | Owner | Location / Link
| WI | Assembly/force-test method: define and control minimum spreader–brush gap; mandatory check/record at setup and during production |  |  | David DEZ (Industrialization Manager, Industrialization) | Maintenance niveau 2 P3.PR.S3
| Control Plan | Add spreader–brush gap characteristic/control and align with WI + poka-yoke/go-no-go to prevent zero-gap interference |  |  | David DEZ (Industrialization Manager, Industrialization) | cnt.P6.D5
| WI | EOL visual control: add defect catalogue/photos and explicit accept/reject criteria for HS brush broken/cracks/missing portion (retainer side); align Control Plan accordingly |  |  | Abir CHANNOUFI (Quality Technician, Quality) | TBD
V. Long-Term Monitoring
| Checkpoint Type |  | Frequency |  | Owner | Start Date |  |  |  |  | Notes
| Monthly verification/audit of spreader–brush gap control implementation (WI + Control Plan + poka-yoke effectiveness) |  | monthly |  | David DEZ (Industrialization Manager, Industrialization) | 2025-02-18 |  |  |  |  | Confirm minimum gap is respected and recorded; review any HS brush crack/break occurrences and react if trend detected.
VI. LL conclusion
HS brush breakage was caused by an uncontrolled assembly condition where the spreader–brush gap could reach zero, creating interference and cracking the brush during insertion. The issue was enabled by a lack of risk evaluation and clear ownership, so the gap requirement was not defined in the force-test/assembly method, and it was not reliably detected because EOL visual inspection criteria were too generic and lacked a defect catalogue/traceability. We will prevent recurrence by updating the WI/control plan to define and record a minimum gap and by adding a poka‑yoke/go‑no‑go to physically block insertion below spec, while strengthening EOL inspection with clear accept/reject standards and verification via yellow-rabbit testing. Lesson learned: critical-to-quality interface gaps must be formally risk-assessed, owned, specified, and mistake-proofed; and visual controls must be standardized with explicit criteria and verification.
D8 | Closure & Capitalization
FINAL 8D CLOSURE STATEMENT (Is the customer sattisfied? Has the problem no -recurred? Has the team learned and improved? Are all actions documented, visible and stabilized?
Customer was notified and confirmed satisfaction on 2026-05-07. Corrective actions were implemented to prevent HS brush cracking due to spreader–brush zero-gap interference: assembly/force-test WI and Control Plan updated to define/control minimum gap with mandatory checks, poka‑yoke/go‑no‑go implemented to block insertion below spec, and EOL visual criteria updated with defect catalogue and accept/reject rules. No recurrence has been observed in production/customer feedback from 2026-05-12 to 2026-06-12. Actions are released under document control and the relevant production/quality teams have been trained on the new requirements. Closed by: Ghassen HAJJEM — Quality Engineer (SCEET) ¦ Date: 2026-05-12 ¦ Approved by: Lassaad CHARAABI — Quality, Administrator (SCEET/El Fahs)