## Quick Response
Customer 8D report
Customer plant |  |  | SIIX Hungary Kft |  |  |  |  | Supplier |  | AVO CARBON/SAME TUNISIA | [5 empty] | Date of claim : | 2024-06-07
Customer contact |  |  | nikolett.racz@siix-global.com |  |  |  |  | SAP no. |  | 0 | [5 empty] | Date of QR : | 2024-06-07
Claim reference |  |  | N° of Alert:QA-045 |  |  |  |  | Author |  | Mohamed Naili | [5 empty] | Update of QR : | 2024-07-23
S2.Fo.S1.8
QUICK RESPONSE
- This document must be validated by Sceet within 24 hours after claim notification / Blue fields filled out by Sceet -
D 1. Description of the problem
1.a What is the problem ? Use 5W+2H to describe what is the current situation.
| Problem description |  |  | Tinning length on the coil is out of specification. Allowed size is 4-9 mm | [6 empty] | What happened? |  |  |  | Detection of defected parts with tinning length out of specifications
[11 empty] | Why is it a problem? |  |  |  | The tinning length is out of specifications
| Part number |  |  | V02106995 | [6 empty] | When did it happen? |  |  |  | 2024-06-07
| Part description |  |  | IND HI CU RAD 6.8 uH 25A R26.5 D16.8x36 | [6 empty] | Who detected it? |  |  |  | Costumer
| Traceability of nok parts | [9 empty] | Where was it detected? |  |  |  | SIIX Hungary plant
| Recurrence |  |  | No | [6 empty] | How was it detected? |  |  |  | Dimensional Measurement
| Defect S/R |  |  | NA | [6 empty] | How many parts ? |  |  |  | 4 parts
| nok part picture / sketch |  | Bad Part : tinning lengt is out of drawing specification ( Allowed size is 4-9 mm) | [7 empty] | ok part picture / sketch |  | Good Part : tinning lengt is compliant with the drawing specification ( Allowed size is 4-9 mm)
1.b Problem solving team
| Name |  |  |  | Position |  |  |  | Location |  |  | Telephone |  |  |  | Email
| Slah S. |  |  |  | Quality engineer |  |  |  | Same Tunisia |  |  | 21658588814 |  |  |  | slah.saoudi@avocarbon.com
| Nabil Z. |  |  |  | Production supervisor |  |  |  | Same Tunisia |  |  | 21658024950 |  |  |  | prod.same@avocarbon.com
| Ibrahim A. |  |  |  | Quality process technician |  |  |  | Same Tunisia | [6 empty] | qualite.same@avocarbon.com
| Mortadha T. |  |  |  | Method engineer |  |  |  | Same Tunisia |  |  | 21655092279 |  |  |  | mortadha.touhemi@avocarbon.com
| Mohamed BO. |  |  |  | Winding Area supervisor |  |  |  | Same Tunisia | [6 empty] | bobinage.same@avocarbon.com
| Wael Ch. |  |  |  | Chokes PLM |  |  |  | Same Tunisia |  |  | 21658049078 |  |  |  | wael.charaabi@avocarbon.com
| Mohamed N. |  |  |  | Quality M |  |  |  | Same Tunisia |  |  | 21628373744 |  |  |  | mohamed.naili@avocarbon.com
1.c Tool to use (defined by SAME)
|  | X | Ishikawa | X | FTA | X | 5why's |  |  | Audit |  |  | Other
1.d Problem description from customer / first analyse of problem / potential root causes
Variability on winding process
| Samples of nok parts required at customer location | [12 empty] | Express shipping customer account
D 2. Risk on similar products and processes | [8 empty] | No
| Can this defect happen on similar parts ? | [12 empty] | Comments (compulsory if yes)
| Other family product |  |  | No
| Other machine |  |  | No
| Other tooling |  |  | No
| Other |  |  | NA
D 3. Containment | [12 empty] | see sorting approval
What are the actions to detect all non-conforming parts in the process flow ?
| Location in the process flow |  |  |  |  | Nb to be sorted |  |  | Nb parts sorted |  |  | Nb nok parts |  |  | ppm |  | Date |  | Resp.
| Sorted parts in customer plant -SIIX |  |  |  |  | 17332 |  |  | 17332 |  |  | 582 |  |  | 33579.51 |  | 2024-06-26 |  | Mohamed N.
| Sorted parts in SAME plant |  |  |  |  | 5760 |  |  | 5760 |  |  | 48 |  |  | 8333.333 |  | 2024-06-07 |  | Slah S.
| Sorted parts in customer logistics platform- Trigo |  |  |  |  | 15120 |  |  | 8640 |  |  | 148 |  |  | 17129.63 |  | 2024-07-23 |  | Mohamed N. (Trigo)
Sorted parts in customer logistics platform
Sorted parts after sales stocks
Sorted parts in transport
Parts at supplier / supplier platform
Parts at sub-supplier
| How are the ok parts identified ? |  |  |  |  | -Special identification :
| How are the ok paletts identified ? |  |  |  |  | Special pallet identification:
First contained shipment information
What are the immediate actions to prevent production/delivery of nok parts ?
| Actions | [11 empty] | Who |  |  | Date |  | Where
| Internal sorting for all quantity of ROD CHOKES located on FG warehouse | [11 empty] | Slah S. |  |  | 2024-06-07 |  | SAME
| QRQC meeting | [11 empty] | Mohamed.N |  |  | 2024-06-07 |  | SAME
| Quality alert at work area | [11 empty] | Slah S. |  |  | 2024-06-07 |  | SAME
| Prepare work instruction for tinning length inspection | [11 empty] | Mortadha T. |  |  | 2024-06-07 |  | SAME
Note on C20: defect with same effect and same root cause
Note on I64: Mohamed NAILI: To be finished 24/07/2024 Email sent from Trigo 23/07/2024

## D4-D8
[7 empty] | Supplier 8D report | [6 empty] | supplier logo
Customer plant |  |  | SIIX |  |  |  |  | Supplier |  | AVO CARBON/SAME TUNISIA |  |  |  |  | Date of claim |  |  | 2024-06-07
Customer contact | [7 empty] | SAP no. |  | 0 |  |  |  |  | Date of D4-D8 |  |  | 2024-07-12
Claim reference | [7 empty] | Author |  | Mohamed Naili |  |  |  |  | Update of D4-D8 |  |  | 2024-07-23
ANALYSE AND COUNTERMEASURES (D4-D8)
[15 empty] | Commitment date from the supplier to send D4-D5-D6 (to be filled in with the quick response) : | 2024-07-12
D 4. Root cause of occurrence | [9 empty] | Ishikawa |  |  | FTA |  |  |  | 5 why's
Work out the root causes using first Ishikawa, then FTA and finally 5 why's (Tools to use chosen by Sceet).
Root cause of occurrence :
1- Slide of the wire during coil winding steps : bad maintaining of wire 2- Slide of the wire during coil winding steps : 0vibration due to bad alignement of the spindle
How was the defect reproduced ?
Evaluate variability of tinning length variaility when bad holding of the wire durin coil winding steps also due to alignement issue of spindle axis according to motor axis
D 5. Root cause of non detection | [9 empty] | Ishikawa |  |  | FTA |  |  |  | 5 why's
Work out the root causes using first Ishikawa, then FTA and finally 5 why's (Tools to use chosen by Sceet).
Root cause of non detection :
1- Bad tinning length monitoring process definition 2- standard of tinning length inspection was not respected at EOL Work station
D 6. Countermeasure to non detection and occurrence
| Actions | [10 empty] | Resp. |  |  | Date plan. |  |  | Date clos.
| 1) Change Winding Process Sequence : Add a holding device to secure the wire during winding and improve accuracy by implementing additional deviceo ensure the correct wire stripping length | [10 empty] | Wael |  |  | 2024-07-10 |  |  | 2024-07-10
| 2) Add a guide pin to the spindle to prevent slipping and sliding during the winding operation. | [10 empty] | Wael |  |  | 2024-07-12 |  |  | 2024-07-12
| 3) Regular Preventive Maintenance Checks: Add a regular maintenance plan to inspect and adjust the spindle and its supports, ensuring they remain in proper working condition. | [10 empty] | Wael |  |  | 2024-07-12 |  |  | 2024-07-12
| 4) Create a parameter card that specifies the optimal parameters for tinning length...to ensure the correct settings are used and to maintain consistency...(Cofirmed with capability reports and process stability assessments) 5) Add a Regular checks of parametre card in preventive maintenance plan to detect any deviations and ensure that the process remains within acceptable limits | [10 empty] | Wael |  |  | 2024-07-16 |  |  | 2024-07-16
| 6) Update winding SOP-EOP valdation checklist and SPC card : adjustement of tinning length from 7,5±0,5mm to 6±0,5 mm | [10 empty] | Slah S |  |  | 2024-07-23 |  |  | 2024-07-23
| 7) Update ERP (QMES) SOP -EOP checklist and SPC card : Adjustement of tinning length from 7,5±0,5 mm to 6±0,5 mm | [10 empty] | Slah S |  |  | 2024-07-23 |  |  | 2024-07-23
D 7. Effectiveness of action plan
| Actions to check effectiveness (to plan with part D6) | [10 empty] | Resp. |  |  | Date plan. |  |  | Date clos.
| Capability study of tinning length | [10 empty] | Slah S |  |  | 2024-07-23 |  |  | 2024-07-23
| Capability study of stripping length | [10 empty] | Slah S |  |  | 2024-07-23 |  |  | 2024-07-23
D 8. Lessons learned
| 8.1 Do following documents require an update ? | [8 empty] | 8.2 Generalization of countermeasures to similar lines/ products
|  |  |  | Resp. |  | Date plan. | Date clos. |  |  | NA
| PFMEA |  |  | Slah S |  | 2024-07-23 | 2024-07-23
| Control Plan |  |  | Slah S |  | 2024-07-23 | 2024-07-23
| Work instruction |  |  | Mortadha T. |  | 2024-07-23 | 2024-07-23 |  |  | 8.3 Audit done by supplier (if required)
| Control instruction | [8 empty] | Date | NA |  |  | Results
| Procedure | [8 empty] | Comments
Control gage
| Maintenance instruction |  |  | Wael Ch |  | 2024-07-23 | 2024-07-23
Lesson Learned Card
| Other | Maintenance stock
| Other | [8 empty] | 8.4 Validation of 8D closure from supplier management
| Other | [8 empty] | Name / Position |  | Mohamed Naili | [5 empty] | Date | 2024-07-23
CLOSURE OF 8D FROM AVO/SCEET
| done | Chargeback |  | done | Efficiency of 8D proven |  |  |  | done | Nok stocks at zero |  |  | Name | Mohamed Naili |  |  |  | Date | 2024-07-23
| Validation from SCEET management (if required) | [7 empty] | Decision | 8D approved |  |  | Name | Mohamed Naili |  |  |  | Date | 2024-07-23

## Ishikawa
Ishikawa Diagram
Customer plant | [6 empty] | Supplier | AVO CARBON/SAME TUNISIA |  |  |  | Date of claim | 2024-06-07
Customer contact | [6 empty] | SAP no. | 0 |  |  |  | Date of D4-D8 | 2024-07-12
Claim reference | [6 empty] | Author | Mohamed Naili |  |  |  | Update of D4-D8 | 2024-07-23
Occurence
| Material |  |  | Work environment |  |  |  |  | Method
Problem
Tinning length out of specifications (> 9mm )
Stripping Proces
Slide of the wire during coil winding steps
|  | Machine |  |  | Manpower |  |  |  | Measurement
Non Détection
| Material |  |  | Work environment |  |  |  |  | Method
Inspection at Final control WS
SOP Validation
Problem
Tinning length out of specifications (> 9mm )
Detection with measurement devices
|  | Machine |  |  | Manpower |  |  |  | Measurement

## FTA
|  |  |  | Factor Tree Analysis |  |  |  |  | SUPPLIER LOGO |  |  |  |  | Yes
Customer plant |  |  |  | Supplier | AVO CARBON/SAME TUNISIA |  |  | Date of claim | 2024-06-07 |  |  |  |  | No
Customer contact |  |  |  | SAP no. | 0 |  |  | Date of FTA | 2024-06-20
Claim reference |  |  |  | Author | Mohamed Naili |  |  | Update of FTA | 2024-07-23 |  |  |  |  | Doubt
Problem description: |  | Tinning length on the coil is out of specification. Allowed size is 4-9 mm
Factor Nb | Factors | Control point | Standard | OK parts | NOK parts | Std meet | Std OK | Action to reproduce the defect | Resp. | Date | Def. rep. | Direct link ?
OCCURENCE | [12 empty] | Assignement
1 | Stripping process | Check conformity of stripping depth at SOP / EOP Check conformity of stripping length at SOP /EOP | Stripping depth = [1,87 to 1,94] (mm) Stripping length = [14 to 16] (mm) No stripping aspect issues (Varnish) | no stripping aspect issues (varnish) Stripping length (the sum of the two legs tinning area) < 18 mm | no stripping aspect issues (varnish) Stripping length (the sum of the two legs tinning area) < 18 mm | Yes | Yes | Evauate variability on stripping length | Slah S. | 2024-06-10 | No | No | No variability was detected in stripping process : stripping length still always in the fixed limits
2 | Slide of the wire during coil winding steps | wire holding system maintain wire steady during coil winding steps | wire do not slide when maintained by the cylinder and the beak of the spindle during coil winding steps | Tinning length of each leg < 9mm , the sum of tinning length of two legs <= 18mm | Maxiumum tinning length measured fro each leg up to 9mm The sum of two leg tinning length <=18mm | No | No | Evaluate variability of tinning length variaility when bad holding of the wire durin coil winding steps | Wael CH. | 2024-06-25 | Yes | Yes | Tinning length issue occurs when bad holding - maintaining of the wire during coil winding steps
3
4
5
6
8
NON DETECTION
1 | Tinning length inspection at Final control work station | Check tinninng length of each leg at EOL WS | Check 100% with gauge the tinning length for each coil leg Tinning area must be from 4 to 9mm (operation #7) | 100% of coils with tinning length out oif specification are captured by gauge at EOL WS | not all coils with tinning length out of specification are captured at EOL WS (bad parts with tinning length > 9mm are captured at customer plant) | No | Yes | Evaluate detection of bad parts at EOL WS | Slah S. | 2024-07-10 | Yes | Yes | 2 parts from 12 parts with tinning length up to 9mm was not captured at EOL WS
2 | Detection with measurement devices | Check conformity of tinning length with gauge | Tinning length is checked by gauge at coil winding process step | Coils with tinning length out of specification are 100% captured by gauge | Coils with tinning length out of specifications are 100% captured by gauge | Yes | Yes
3 | Bad SOP validation | Check tinning length conformity at SOP validation | Tinning length <= 9mm Tinning length is Checked by gauge | Tinning length measured on SOP validation parts < 9mm | Tinning length measured on SOP validation parts < 9mm | Yes | Yes
4 | Tinning length monnitoring process | check the conformity of parts at SOP - EOP Check stability of the proocess Each 4 hours process is always under control | Tinning length is checked at SOP - EOP Each 4 hours by SPC Process capability Cp/Cpk > 1.67 / 2 When deviation accors, process is stopped before producing bad parts | 100% of parts produced are with Tinning length is under specification when deviation of tinning length process occur. production is stopped and adjustement is done | tinning length Process deviation is not captured when applying monitoring process Cp =1,727 Cpk = 0,742 | Yes | No | check 100% of tinning length variability during 2 hours of prouction | Slah S. | 03/07/204 | Yes | Yes | 15 parts from 960 pcs with tinning length out of specification was detected during production of 2 hours
All validated causes (direct link or doubt) must lead to a 5 Why's analysis
Note on B7: what are the influencing factors (elements, characteristics, parameter…) ?
Note on C7: Identifying the control point allows us to quickly find standard values and history/traceability on the factor. It is also a way to see if a measurement method for the factor exists. In case there is no control point, indicate the method to be used to measure the factor. The control point can be everywhere in the process: at the supplier, at incoming inspection, in process control stations or the final test. It can be 100% test, sampling or done at initial sample and then periodically.
Note on D7: What is the applicable standard ? Answer with specific values when the factor is measurable (nominal and tolerances), for ex. process and product standards.
Note on E7: What is the reality for good parts ?
Note on F7: What is the reality for bad parts ?
Note on G7: Do all real data (NOK parts and OK parts) meet standard ?
Note on H7: OK Std? Is standard updated ? Clear ? No contradictory with other standard ? No defective part produced when standard is met?
Note on I7: A factor will only be kept if we can prove that it causes the defect. To do that, we have to reproduce the defect by changing this factor. How do we reproduce the defect? > Asking operator to create defective parts having same signature as « bad » parts. > Observe the process to capture facts/ characteristics when similar problems appear. > Exchange components to show that problem follows one component (Shainin technique: component search). > Manufacture parts with same characteristics as « bad » parts (Shainin technique: parameter search). > Manufacture parts with slightly amplified deviation on suspected process parameter.
Note on L7: Defect reproduced ?

## 5why's
[6 empty] | 5 Why's |  | SUPPLIER LOGO
Customer plant |  |  |  | Supplier |  | AVO CARBON/SAME TUNISIA |  | Date of claim |  | 2024-06-07
Customer contact |  |  |  | SAP no. |  | 0 |  | Date of 5 why's |  | 2024-07-12
Claim reference |  |  |  | Author |  | Mohamed Naili |  | Update of 5 why's |  | 2024-07-23
| Problem description : | Tinning length on the coil is out of specification. Allowed size is 4-9 mm
Factor nb | Relevant factors from FTA | 1st WHY? | Check | 2nd WHY ? | Check | 3rd WHY ? | Check | 4th WHY ? | Check | 5th WHY ? | Check
OCCURENCE
1 | Bad maintaining of the wire during coil winding Process (Holding of the wire on the spindle ) | Wire sliding during winding operation |  | The spindle is not properly aligned. It is either moving or not securely fixed, leading to vibrations during winding operations |  | There is no secure mechanism to keep the spindle in place (e.g., guide or fixing pin) |  | Because the initial design specifications did not account for potential slipping during the winding process. | >
2 | Sliding of the wire during the stripping operation | The wire is not secured properly during winding |  | The current winding setup did not include a device to secure or maintain the wire position accurately... |  | There was no effective mechanism in place to hold the wire in place during the winding operation (There is no holding device in place to keep the wire steady) |  | The process was designed without considering sliding of wire diametre over than 1.7 mm (variations in wire diameter and tension) | >
>
NON DETECTION
1 | Parts with tinning length out of specification were not captured at EOL WS | Inspection of tinning length with gauge was done by sampling instead 100% |  | Only juged suspected parts were checked by gauge |  | no variability of tinning length process was ocuured frequently
2 | Bad Tinning length monnitoring process | inspection frequency was set based on internal specification despite no customer implicit or explicit requirement (no special characteristic was defined in the specification related to tinning length) |  | poka-yoke device (camera) was set to 100% check stripping length variability by the way tinning length variability |  | tinning length varibility was occured by wire maintaing system separately of stripping length process variability |  | Risk was not assessed
'Check' box: Verification is done based on tests, measurements & data to confirm root cause. > : cause is confirmed x : not root cause

## Winding SOP validation update
Tinning length and stripping length update on internal ERP

## Capability of tinning length
Tinning length process capability (before) (Jan 2024 -June 2024)
Tinning length process capability (after ) (July 2024)
Cp =1,727
Cpk = 0,742

## LLC
|  |  | Lesson Learned Card | [5 empty] | SUPPLIER LOGO
Customer plant |  | #REF! |  | Supplier |  | #REF! |  | LLC Type | Detection | Logistics
Claim reference |  | #REF! |  | Author |  |  |  |  | Occurrence | Process
Date of incident |  | #REF! |  | Date of LLC |  |  |  |  | Management | Product
1. WHAT WAS THE PROBLEM? (5W + 2H) | [5 empty] | 2. WHAT IS THE CAUSE?
What happened ?
#REF!
Why it is a problem ?
#REF!
When did it happen ?
#REF!
Who has detected it ?
#REF!
Where has been detected ?
#REF!
How has it been detected ?
#REF!
How many ?
#REF!
3. DESCRIPTION OF THE APPLIED MODIFICATION
BEFORE | [5 empty] | AFTER
Add a picture or a descriptive graph which explains the conditions that led to the problem | [5 empty] | Add a picture or a descriptive graph which explains the countermeasure on the part/process IMPORTANT : "AFTER" picture or graph should be SIMILAR (same point of view, same size) to "BEFORE" picture
4) WHAT WE LEARNED?
ERADICATION What is the countermeasure that was put in place to avoid recurrence ? |  |  |  | CHECKING What is the method (who, what, how) for the countermeasures? |  |  |  | SIGNALING What is the countermeasure supposed to do or make or hightlight when detecting a non conformity ?
5. WHAT HAS BEEN MODIFIED ?
a. Proces is modified according to Before/ After sheet | b. All documents have been updated and has been validated with the operators | c. Procedures and work instructions | d. Control Plan and PFMEA | e. Maintenance instructions | f. Records (start-up checklists, reaction sheets, preventive maintenance...) | g. Visual aids are posted | h. Operators and other functions are trained | i. Proof of training is avalaible (records,5 ' meeting) | j. Operators can correctly describe what they must do | k. Other: | l. Other:
6. POTENTIAL APPLICABILITY
Product :
Line / process :
Plant :
Bad part
Good part

## Sorting approval
|  |  |  | Supplier 8D report | [5 empty] | supplier logo
Customer plant |  | #REF! |  |  | Supplier |  | #REF! |  |  |  | Date of claim
Customer contact |  | #REF! |  |  | SAP no |  | #REF! |  |  |  | Date of page
Claim reference |  | #REF! |  |  | Author |  | #REF! |  |  |  | Update
APPROVAL OF SORTING / REWORK
| -This document must be sent to AVO/Same within | [6 empty] | 5 | hour(s) after claim notification - |  |  | 1
2
3
| Claim issuer | [6 empty] | Claim receiver |  |  |  | 5
| Name | [6 empty] | Name |  |  |  | 8
| Position | [6 empty] | Position |  |  |  | 12
| Telephone | [6 empty] | Telephone |  |  |  | 24
| Fax | [6 empty] | Fax
| Email | [6 empty] | Email
Immediate actions required at Sceet
Problem description
#REF!
Description of sorting/rework
Quantity and part numbers concerned
| Location in the process flow |  | Quantity |  |  | Part number(s) concerned
| Parts at SAME plant |  | #REF!
| Parts at SAME logistics platform |  | #REF!
| Parts at SAME's customer (C1) |  | #REF!
| Parts in transport |  | #REF!
Sorting company chosen to do the sorting/rework
| Name | [6 empty] | Tel.
| Location | [6 empty] | Fax
| Contact | [6 empty] | Email
Comments from Sceet
All costs for semi-finished goods and finished goods with nok components will be invoiced to the supplier. Nok components will be returned to the supplier.
Supplier's approval to accept responsibility for the defect and related costs
| Name of authorized person |  |  | Signature | [5 empty] | Date
Approvals have to be given in written format !
Note on N9: To be defined by Nidec