## Quick Response
[6 empty] | Supplier 8D report | [7 empty] | supplier logo
Customer plant | [6 empty] | Supplier |  | AVO CARBON GERMANY | [5 empty] | Date of claim : |  | 2024-05-03
Customer contact |  |  | N.GIRARD |  |  |  | SAP no. |  | A60100287 - 1026515 | [5 empty] | Date of QR : |  |  |  | Ind:02 Maj:22/07/2020 |  | AVO/SCEET Fahs
Claim reference |  |  | 20240501 |  |  |  | Author | [7 empty] | Update of QR :
S2.Fo.S1.8
QUICK RESPONSE
- This document must be validated by Sceet within 24 hours after claim notification / Blue fields filled out by Sceet -
D 1. Description of the problem
| 1.a What is the problem ? Use 5W+2H to describe what is the current situation. | [19 empty] | C1 : Customer claim
| Problem description |  | cracks | [6 empty] | What happened? |  |  |  | A60100287 - 1026515 cracks | [6 empty] | C2 : Production claim
C3 : Incoming inspection claim
[10 empty] | Why is it a problem? |  |  |  | no conform to drawing | [6 empty] | WR : Warranty
| Incident level |  | C2 : Production claim
| Part number |  | A60100287 - 1026515 cracks | [6 empty] | When did it happen? |  |  |  | 2024-05-02 | [6 empty] | recurrent defect
| Part description |  | brushes | [6 empty] | Who detected it? |  |  |  | operator | [6 empty] | no reccurent defect
| Traceability of nok parts |  | 278846 | [6 empty] | Where was it detected? |  |  |  | production line
| Recurrence |  | recurrent defect | [6 empty] | How was it detected? |  |  |  | visualy | [6 empty] | yes (S/security)
| Defect S/R |  | yes (S/security) | [6 empty] | How many parts ? |  |  |  | 17/ 7738 | [6 empty] | yes (R/reglementation)
no
| nok part picture / sketch | [8 empty] | ok part picture / sketch
yes
no
1.b Supplier problem solving team
| Name |  |  | Position |  |  |  | Location |  |  | Telephone |  |  |  | Email
| Joachim Gehl |  |  | Quality
| Mustafa Yorulmaz |  |  | Pressing
| Uwe Wallocha |  |  | Tool shop
1.c Tool to use (defined by Sceet)
|  | Ishikawa |  | FTA |  | 5why's |  |  | Audit |  |  | Other
1.d Problem description from supplier / first analyse of problem / potential root causes
by cutting the wire the cutterblad did not cut but pull on the wire
| Samples of nok parts required at supplier location | [11 empty] | Express shipping supplier account
D 2. Risk on similar products and processes
| Can this defect happen on similar parts ? | [11 empty] | Comments (compulsory if yes)
| Other family product |  | only a problem of brushes with 2 wires
Other machine
Other tooling
Other
D 3. Containment | [11 empty] | see sorting approval
What are the actions to detect all non-conforming parts in the process flow ?
| Location in the process flow |  |  |  | Nb to be sorted |  |  | Nb parts sorted |  |  | Nb nok parts |  |  | ppm |  | Date |  | Resp.
| Parts at Sceet plant |  |  |  | 0
| Parts at Sceet logistics platform |  |  |  | 0
| Parts at Sceet's customer (C1 claim) |  |  |  | 0
| Parts in transport |  |  |  | 0
| Parts at supplier / supplier platform |  |  |  | 0
Parts at sub-supplier
| How are the ok parts identified ? |  |  |  | next shipment, no special label
How are the ok paletts identified ?
First contained shipment information
What are the immediate actions to prevent production/delivery of nok parts ?
| Actions | [6 empty] | Sceet decision |  |  |  | Resp. |  |  | Date plan. |  | Date clos.
| Sceet suspect stocks to be sent to supplier | [6 empty] | not required | [11 empty] | REQUIRED
| Express delivery to Sceet to avoid production stop | [6 empty] | not required | [11 empty] | not required
| ex: Quality alert at working area | [10 empty] | J. Gehl |  |  | 2024-05-03 |  | 2024-05-03
| ex: Information to all related employees | [10 empty] | J. Gehl |  |  | 2024-05-03 |  | 2024-05-03
Note on C20: defect with same effect and same root cause

## D4-D8
[6 empty] | Supplier 8D report | [5 empty] | supplier logo
Customer plant |  |  | 0 |  |  |  | Supplier |  | AVO CARBON GERMANY |  |  |  | Date of claim |  | 2024-05-03 |  | Ind:02 Maj:22/07/2020
Customer contact |  |  | N.GIRARD |  |  |  | SAP no. |  | A60100287 - 1026515 |  |  |  | Date of D4-D8
Claim reference |  |  | 20240501 |  |  |  | Author |  | J. Gehl / 240501 |  |  |  | Update of D4-D8
ANALYSE AND COUNTERMEASURES (D4-D8)
Commitment date from the supplier to send D4-D5-D6 (to be filled in with the quick response) :
S2.Fo.S1.8
D 4. Root cause of occurrence | [8 empty] | Ishikawa |  | FTA |  |  | 5 why's
Work out the root causes using first Ishikawa, then FTA and finally 5 why's (Tools to use chosen by Sceet).
Root cause of occurrence :
cutter blades are worn because tool shop did not provide maintained cutter blades
How was the defect reproduced ?
defect is known, no reproduction neccessary
D 5. Root cause of non detection | [8 empty] | Ishikawa |  | FTA |  |  | 5 why's
Work out the root causes using first Ishikawa, then FTA and finally 5 why's (Tools to use chosen by Sceet).
Root cause of non detection :
sampling size too small to detect low quantity of failures
D 6. Countermeasure to non detection and occurrence
| Actions | [8 empty] | Resp. |  |  | Date plan. |  | Date clos.
| tool shop needs to work according Workinstruction | [8 empty] | UW |  |  | 2024-05-06 |  | 2024-05-06
| pressing dept needs to work according standard | [8 empty] | MY |  |  | 2024-05-06 |  | 2024-05-06
D 7. Effectiveness of action plan
| Actions to check effectiveness (to plan with part D6) | [8 empty] | Resp. |  |  | Date plan. |  | Date clos.
| check tool change by spot audits | [8 empty] | MY / JG |  |  | 2024-05-06 |  | 2024-05-06
D 8. Lessons learned
| 8.1 Do following documents require an update ? | [7 empty] | 8.2 Generalization of countermeasures to similar lines/ products
|  |  | Resp. |  | Date plan. | Date clos.
| PFMEA |  | MO |  | 2024-05-07 | 2024-05-07
Control Plan
| Work instruction | [7 empty] | 8.3 Audit done by supplier (if required)
| Control instruction | [7 empty] | Date |  |  | Results
| Procedure | [7 empty] | Comments
Control gage
Maintenance instruction
Lesson Learned Card
| Other | Maintenance stock
| Other | [7 empty] | 8.4 Validation of 8D closure from supplier management
| Other | [7 empty] | Name / Position | [5 empty] | Date
CLOSURE OF 8D FROM AVO/SCEET
| open | Chargeback | open | Efficiency of 8D proven |  |  |  | open | Nok stocks at zero |  | Name | N.GIRARD |  |  | Date
| Validation from SCEET management (if required) | [6 empty] | Decision |  |  | Name |  |  |  | Date
Note on T9: The commitment date is a compromise between AVOCarbon and the supplier. The AVOCarbon standard is 5 working days after claim notification. But it can be more, as it is depending on the time needed by the supplier to do the analyse, This field shall be filled in by the supplier with the quick response.